## Sheet1
C | Mn | Si | Al | Cr | Mo | Ni | V | Nb | Ti | P | S | B | Co | Others | T1 (C) | CR1 (C/s) | T2 (C) | t1 (min) | CR2 (C/s) | T3 (C) | t2 (min) | CR3 (C/s) | HV | YS (MPa) | UTS (MPa) | Elongation (%)
0.45 | 2.8 | 2 | 0 | 0 | 0 | 0 | 0 | 0 |  |  |  |  | 0
0.45 | 2.6-3.0 | 1.4-2.0 | 0 | 1.2-1.4 | 0 | 0 | 0 | 0 |  |  |  |  | 0
0.24 | 2.49 | 0.99 | 0 | 1.02 | 0.29 | 0 | 0.09 | 0 |  |  |  |  | 0
0.4 | 0.31 | 0.97 | 0 | 4.76 | 1.06 | 0 | 0.31 | 0 |  |  |  |  | 0 | [9 empty] | 46
0.26 | 2 | 1.81 | 0 | 1.93 | 0 | 0 | 0 | 0 |  |  |  |  | 0 | [9 empty] | 415
0 | 0 | 0 | 0 | 0 | 0 | 0 | 0 | 0 |  |  |  |  | 0 | [9 empty] | 362
0 | 0 | 0 | 0 | 0 | 0 | 0 | 0 | 0 |  |  |  |  | 0
0.072 | 0 | 1.14 | 0 | 1-1.2 | 0 | 0 | 0 | 0 |  |  |  |  | 0
0.22 | 2 | 1 | 0 | 0.8 | 0.4 | 0.4 | 0 | 0 |  |  |  |  | 0
0.79 | 1.06 | 1.51 | 0 | 0.98 | 0 | 0.1 | 0 | 0 |  |  |  |  | 1.58
0.22 | 2 | 1 | 0 | 0.8 | 0.4 | 0.4 | 0 | 0 |  |  |  |  | 0
0.2 | 1.7 | 1.4 | 0 | 0 | 0 | 0 | 0 | 0.045 |  |  |  |  | 0
0.18-0.28 | 1.5-2.5 | 0.90-1.90 | 0 | 0.3-1 | 0.1-0.6 | 0 | 0 | 0 |  |  |  |  | 0 | [9 empty] | 400
0.17 | 2.25 | 0.82 | 0 | 0.92 | 0.32 | 0.55 | 0 | 0 |  |  |  |  | 0 | [9 empty] | 41
0.23 | 1.38 | 1.09 | 0.009 | 0.38 | 0 | 0.28 | 0 | 0 |  |  |  |  | 0
0 | 0 | 0 | 0 | 0 | 0 | 0 | 0 | 0 |  |  |  |  | 0
0.967 | 0.23 | 0.3 | 0 | 1.38 | 0 | 0 | 0 | 0 |  |  |  |  | 0
0.22 | 2 | 1.5 | 0 | 1.1 | 0.7 | 0.7 | 0 | 0 |  |  |  |  | 1.1
0.09 | 1.33 | 0.24 | 0 | 0.1 | 0.13 | 0.34 | 0.04 | 0 |  |  |  |  | 0
0.18 | 2.01 | 1.13 | 0 | 1.94 | 0 | 0.01 | 0 | 0 |  |  |  |  | 0 | [9 empty] | 363 |  | 1359
0.11 | 3.97 | 0.27 | 0 | 0.02 | 0 | 0.01 | 0 | 0 |  |  |  |  | 0 | [9 empty] | 319 |  | 1151
0.08 | 2.03 | 0.27 | 0 | 1.97 | 0 | 1.93 | 0 | 0 |  |  |  |  | 0 | [9 empty] | 302 |  | 1155
0.02 | 2.02 | 0.27 | 0 | 1.96 | 0 | 1.93 | 0 | 0 |  |  |  |  | 0 | [9 empty] | 242 |  | 945
0.03 | 4.04 | 0.27 | 0 | 0.02 | 0 | 0.02 | 0 | 0 |  |  |  |  | 0 | [9 empty] | 237 |  | 899
0.26 | 2 | 1.81 | 0 | 1.93 | 0 | 0 | 0 | 0 |  |  |  |  | 0 | [9 empty] | 422 |  | 1531
0.79 | 0.91 | 0.66 | 0 | 0.47 | 0 | 0 | 0 | 0 |  |  |  |  | 0 | [9 empty] | 332 |  | 1317
0.22 | 2.4 | 2.06 | 0 | 2.36 | 0.39 | 0.33 | 0.09 | 0 |  |  |  |  | 0
0.44 | 2.19 | 2.18 | 0 | 2.31 | 0.36 | 0.31 | 0.09 | 0 |  |  |  |  | 0
0.7 | 1.1 | NIL | 0 | 0 | 0 | 0 | 0 | 0 |  |  |  |  | 0
0.33 | 1.43 | NIL | 0 | 1.49 | 0 | 0 | 0 | 0 |  |  |  |  | 0
0.33 | 1.43 | NIL | 0 | 0.8 | 0 | 0 | 0 | 0 |  |  |  |  | 0
0.08 | 1.25 | 0.1 | 0 | 0.49 | 0.4 | 0.85 | 0.04 | 0 |  |  |  |  | 0 | [11 empty] | 799
0.78 | 0.63 | 0.18 | 0 | 0 | 0 | 0 | 0 | 0 |  |  |  |  | 0
0.8 | 0.74 | 0.24 | 0 | 0.01 | 0 | 0.11 | 0 | 0 |  |  |  |  | 0
0.56 | 1.56 | 0.15 | 0 | 0 | 0 | 0 | 0 | 0 |  |  |  |  | 0
0.57 | 3.5 | 0.26 | 0 | 0 | 0 | 0 | 0 | 0 |  |  |  |  | 0
0.66 | 0.61 | 0.18 | 0 | 0.04 | 0 | 0.09 | 0 | 0 |  |  |  |  | 0
0.85 | 2.01 | 1.64 | 0.84 | 0.99 | 0.21 | 0 | 0 | 0 |  |  |  |  | 1.52 |  | 1050 | [9 empty] | 1710
0.85 | 2.1 | 1.5 | 0.97 | 1.04 | 0.25 | 0 | 0 | 0 |  |  |  |  | 1.6 |  | 1050 | [9 empty] | 1621
0.17 | 1.72 | 1.35 | 0.06 | 0 | 0 | 0 | 0 | 0.02 |  |  |  |  | 0 |  | 830 | [7 empty] | 265 |  | 879
0.1 | 2.5 | 0.8 | 0 | 0 | 0 | 1 | 0 | 0 |  |  |  |  | 0 | [6 empty] | 500
0.172 | 1.61 | 1.52 | 0.0266 | 0.195 | 0 | 0 | 0 | 0 |  |  |  |  | 0 |  |  |  |  | 60 |  | 300
0.79 | 1.94 | 1.59 | 0 | 1.33 | 0.3 | 0 | 0.11 | 0 |  |  |  |  | 0 |  | 900 | [7 empty] | 670 |  | 2500
0.98 | 1.89 | 1.46 | 0 | 1.26 | 0.26 | 0 | 0.09 | 0 |  |  |  |  | 0 |  | 900 | [7 empty] | 670 |  | 2500
0.83 | 1.98 | 1.57 | 0 | 1.02 | 0.24 | 0 | 0 | 0 |  |  |  |  | 1.54 |  | 900 | [7 empty] | 670 |  | 2500
0.78 | 1.95 | 1.49 | 0.99 | 0.97 | 0.24 | 0 | 0 | 0 |  |  |  |  | 1.6 |  | 900 | [7 empty] | 670 |  | 2500
0.7 | 1.4 | 1.5 | 0 | 1 | 0.2 | 0.1 | 0 | 0 |  |  |  |  | 0 |  | 900
0.3 | 2 | 1.4 | 1 | 1.6 | 0.2 | 1.4 | 0 | 0 |  |  |  |  | 1.7 |  | 925
0.1 | 0.5 | 0.3 | 0 | 2.25 | 0.1 | 0 | 0.25 | 0.05 |  |  |  |  | 0 |  | 1050 |  |  |  |  | 700
0.1 | 0.5 | 0.3 | 0 | 2.25 | 0.1 | 0 | 0.25 | 0 |  |  |  |  | 0 |  | 1050 |  |  |  |  | 700
0.21 | 3 | 1.8 | 0 | 0.85 | 0.21 | 3 | 0 | 0 |  |  |  |  | 0 |  | 1100 | [9 empty] | 1680
0.268 | 1.547 | 1.36 | 0 | 0.51 | 0.148 | 0 | 0.033 | 0 |  |  |  |  | 0 |  | 900 | [7 empty] | 980 |  | 1251
0.363 | 0.934 | 0.694 | 0 | 1.146 | 0.713 | 0.223 | 0.095 | 0 |  |  |  |  | 0 |  | 900 | [7 empty] | 510 |  | 1147
0.367 | 0.726 | 0.726 | 0.0069 | 2.722 | 0.3 | 0.059 | 0.595 | 0 |  |  |  |  | 0 |  | 900 |  |  | 10 |  |  |  |  | 460 |  | 1517
0.72 | 1.1 | 1.1 | 0.004 | 0.11 | 0 | 0 | 0 | 0 |  |  |  |  | 0 |  | 900 |  |  | 10 |  |  |  |  | 350 |  | 1245
0 | 0 | 0 | 0 | 0 | 0 | 0 | 0 | 0 |  |  |  |  | 0 |  |  |  |  | 10
0.22 | 1.46 | 1.3 | 0.013 | 0.75 | 0.75 | 0 | 0.01 | 0.036 |  |  |  |  | 0 |  | 1250 |  |  | 10
0.056 | 1.02 | 0.48 | 0.72 | 0 | 0 | 4.2 | 0 | 0.07 |  |  |  |  | 0 | [6 empty] | 550 |  |  |  |  | 1234
0.079 | 1.55 | 0.33 | 0 | 0.27 | 0.23 | 0 | 0.05 | 0.05 |  |  |  |  | 0 |  | 1200 | 24 | [8 empty] | 758
0.079 | 1.55 | 0.33 | 0 | 0.27 | 0.23 | 0 | 0.05 | 0.05 |  |  |  |  | 0 |  | 1200 | 29 | [8 empty] | 768
0.079 | 1.55 | 0.33 | 0 | 0.27 | 0.23 | 0 | 0.05 | 0.05 |  |  |  |  | 0 |  | 1200 | 28 | [8 empty] | 830
0.079 | 1.55 | 0.33 | 0 | 0.27 | 0.23 | 0 | 0.05 | 0.05 |  |  |  |  | 0 |  | 1200 | 19 | [8 empty] | 745
0.079 | 1.55 | 0.33 | 0 | 0.27 | 0.23 | 0 | 0.05 | 0.05 |  |  |  |  | 0 |  | 1200 | 23 | [8 empty] | 913
0.079 | 1.55 | 0.33 | 0 | 0.27 | 0.23 | 0 | 0.05 | 0.05 |  |  |  |  | 0 |  | 1200 | 12 | [8 empty] | 853
0.22 | 2 | 1 | 0 | 0.8 | 0.4 | 0.4 | 0 | 0 |  |  |  |  | 0 | [6 empty] | 350 |  |  |  |  | 1300
0.22 | 2 | 1 | 0 | 0.8 | 0.4 | 0.4 | 0 | 0 |  |  |  |  | 0 | [6 empty] | 400 |  |  |  |  | 1200
0.46 | 1.59 | 1.55 | 0.62 | 1.24 | 0.4 | 0.81 | 0 | 0 |  |  |  |  | 0 |  | 930 |  | 270 |  |  | 240 |  |  | 50.25 |  | 1900
0.46 | 1.59 | 1.55 | 0.62 | 1.24 | 0.4 | 0.81 | 0 | 0 |  |  |  |  | 0 |  | 930 |  | 270 |  |  | 280 |  |  | 50.1 |  | 1950
0.46 | 1.59 | 1.55 | 0.62 | 1.24 | 0.4 | 0.81 | 0 | 0 |  |  |  |  | 0 |  | 930 |  | 270 |  |  | 320 |  |  | 50.3 |  | 1850
0.46 | 1.59 | 1.55 | 0.62 | 1.24 | 0.4 | 0.81 | 0 | 0 |  |  |  |  | 0 |  | 930 |  | 270 |  |  | 340 |  |  | 50.05 |  | 1800
0.46 | 1.59 | 1.55 | 0.62 | 1.24 | 0.4 | 0.81 | 0 | 0 |  |  |  |  | 0 |  | 930 |  | 270 |  |  | 360 |  |  | 49.75 |  | 1700
0.46 | 1.59 | 1.55 | 0.62 | 1.24 | 0.4 | 0.81 | 0 | 0 |  |  |  |  | 0 |  | 930 |  | 270 |  |  | 400 |  |  | 48.5 |  | 1700
0.46 | 1.59 | 1.55 | 0.62 | 1.24 | 0.4 | 0.81 | 0 | 0 |  |  |  |  | 0 |  | 930 |  | 270 |  |  | 450 |  |  | 49 |  | 1800
0.2 | 2 | 0.8 | 0 | 0.9 | 0.5 | 0.7 | 0 | 0 |  |  |  |  | 0 | [6 empty] | 280 |  |  | 49 |  | 1360
0.21 | 2.29 | 0 | 0 | 0.92 | 0.37 | 0.62 | 0 | 0 |  |  |  |  | 0 | [6 empty] | 280 |  |  | 413 |  | 1250
0.159 | 1.37 | 0.24 | 0 | 0.17 | 0.5 | 0.7 | 0 | 0 |  |  |  |  | 0 | [9 empty] | 270 |  | 700
0.26 | 0 | 1.6 | 0.6 | 1.9 | 0.3 | 0.4 | 0 | 0 |  |  |  |  | 0 |  | 930 | 0.5 | [8 empty] | 1150
0.27 | 2.3 | 1.7 | 0.7 | 1.9 | 0.4 | 0.4 | 0 | 0 |  |  |  |  | 0 |  | 930 | 0.25 | [8 empty] | 1540
0.27 | 3.2 | 1.7 | 0.7 | 1.9 | 0.4 | 0.4 | 0 | 0 |  |  |  |  | 0 |  | 930 | 0.25 | [8 empty] | 1611
0.2 | 1.7 | 1.4 | 0 | 0 | 0 | 0 | 0 | 0 |  |  |  |  | 0 | [9 empty] | 380
0.71 | 1.2 | 0.25 | 0 | 0 | 0 | 0 | 0 | 0 |  |  |  |  | 0 | [9 empty] | 310
0.79 | 1.98 | 1.5 | 1.06 | 0.98 | 0.24 | 0 | 0 | 0 |  |  |  |  | 1.58 |  |  |  | 250 | 30 min | [6 empty] | 2300
0.71 | 1.05 | 0.31 | 0.003 | 0.03 | 0 | 0.01 | 0 | 0 |  |  |  |  | 0 |  |  | 25 | 500 | [7 empty] | 1300
0.078 | 1.59 | 0.25 | 0 | 0.46 | 0.11 | 0 | 0.03 | 0.03 |  |  |  |  | 0 |  | 1200 | 17 | [8 empty] | 784
0.078 | 1.59 | 0.25 | 0 | 0.46 | 0.11 | 0 | 0.03 | 0.03 |  |  |  |  | 0 |  | 1200 | 14 | [8 empty] | 763
0.078 | 1.59 | 0.25 | 0 | 0.46 | 0.11 | 0 | 0.03 | 0.03 |  |  |  |  | 0 |  | 1200 | 30 | [8 empty] | 812
0.25 | 1.75 | 1.75 | 0 | 1.25 | 0.45 | 0.6 | 0 | 0 |  |  |  |  | 0 |  | 728 | [7 empty] | 404
0.001 | 0.029 | 0.022 | 0.089 | 0.022 | 4.832 | 18.148 | 0 | 0 |  |  |  |  | 8.874 | [9 empty] | 353
0.03 | 1.01 | 0.23 | 0.024 | 0.6 | 0.59 | 3.56 | 0 | 0.34 |  |  |  |  | 0 | [6 empty] | 640 |  |  |  |  | 850
0.04 | 0.94 | 0.22 | 0.023 | 0.61 | 0.6 | 3.44 | 0.065 | 0.39 |  |  |  |  | 0 | [6 empty] | 640 |  |  |  |  | 900
0.05 | 0.87 | 0.24 | 0.018 | 0.59 | 0.45 | 5.1 | 0.09 | 0.015 |  |  |  |  | 0 |  | 812 |  |  |  |  | 600 |  |  |  |  | 950
0.4 | 2.8 | 1.85 | 0.5 | 0 | 0 | 0 | 0 | 0 |  |  |  |  | 0 |  | 816 | [7 empty] | 900
0.71 | 1.1 | 0.34 | 0 | 0.036 | 0 | 0 | 0 | 0 |  |  |  |  | 0 | [9 empty] | 402 |  | 1390
0.2 | 1.65 | 1.4 | 1.5 | 0 | 0 | 1.05 | 0 | 0 |  |  |  |  | 1.07 |  | 830 |  |  | 30 min |  |  |  |  | 335 |  | 1094
0.2 | 1.65 | 1.4 | 1.5 | 0 | 0 | 1.05 | 0 | 0 |  |  |  |  | 1.07 |  | 930 |  |  | 30 min |  |  |  |  | 380 |  | 1252
0.2 | 1.65 | 1.4 | 1.5 | 0 | 0 | 1.05 | 0 | 0 |  |  |  |  | 1.07 |  | 800 |  |  | 30 min |  |  |  |  | 393 |  | 1262
0.18 | 2.01 | 1.13 | 0 | 1.94 | 0.48 | 0.01 | 0 | 0 |  |  |  |  | 0 | [6 empty] | 350 |  |  | 40 |  | 1360
0.12 | 3.97 | 0.27 | 0 | 0.02 | 0.47 | 0.02 | 0 | 0 |  |  |  |  | 0 | [6 empty] | 350 |  |  | 37 |  | 1151
0.023 | 2.02 | 0.27 | 0 | 1.96 | 0.48 | 1.93 | 0 | 0 |  |  |  |  | 0 | [6 empty] | 350 |  |  | 28 |  | 945
0.26 | 2 | 1.81 | 0 | 1.93 | 0.49 | 0 | 0 | 0 |  |  |  |  | 0 | [6 empty] | 350 |  |  |  |  | 1433
0.4 | 0.7 | 1 | 0 | 1.1 | 0.85 | 0 | 0 | 0 |  |  |  |  | 0 | [6 empty] | 350 |  |  | 41 |  | 1350
0.8 | 2.01 | 1.59 | 0 | 1 | 0.24 | 0 | 0 | 0 |  |  |  |  | 1.51 |  |  |  | 200 | [5 empty] | 690 |  | 2200
0.2 | 1.3 | 1.25 | 0 | 1 | 0.3 | 0.75 | 0 | 0 |  |  |  |  | 0 | [9 empty] | 268 |  | 1314 ± 16
0.6 | 0.78 | 0.8 | 0 | 0 | 0 | 0 | 0 | 0 |  |  |  |  | 0 |  | 575 |  | 575 | [5 empty] | 290 |  | 1010
1 | 0.96 | 1.25 | 0 | 1.39 | 0.034 | 0 | 0 | 0 |  |  |  |  | 0 | [9 empty] | 671
0.7 | 0.63 | 2.59 | 0 | 0.64 | 0 | 0 | 0 | 0 |  |  |  |  | 0
0.25 | 2 | 1.8 | 0 | 1.5 | 0.25 | 0 | 0 | 0 |  |  |  |  | 0 | [9 empty] | 1440
0.29 | 2.01 | 1.53 | 0 | 0.48 | 0.24 | 0 | 0 | 0 |  |  |  |  | 0 |  | 200-350 |  | 200-350 | [7 empty] | 2075
0.23 | 1.52 | 1.48 | 0 | 1.2 | 0.35 | 0.85 | 0 | 0 |  |  |  |  | 0 |  | 400 |  | 400 | [5 empty] | 419 |  | 1500
3.41 | 0.36 | 2.43 | 0 | 0 | 0.033 | 1.06 | 0 | 0 |  |  |  |  | 0 | [9 empty] | 290 |  | 1334
0.2 | 1.3 | 1.25 | 0 | 1 | 0.3 | 0.75 | 0 | 0 |  |  |  |  | 0 | [9 empty] | 375 |  | 1314
0.97 | 1.69 | 2.2 | 1.13 | 1.42 | 0.22 | 0.43 | 0 | 0 |  |  |  |  | 1.39 | [9 empty] | 650 |  | 2500
0.15 | 2 | 0.5 | 0 | 0.5 | 0.2 | 0.4 | 0 | 0 |  |  |  |  | 0 |  | 280 |  | 280 | [5 empty] | 430.3 |  | 1316
0.3 | 1.52 | 0.26 | 1.1 | 0.27 | 0.25 | 1.51 | 0 | 0.016 |  |  |  |  | 0 |  | 350 |  | 350 | [5 empty] | 327 |  | 1096
0.17 | 2.25 | 0.82 | 0 | 0.92 | 0.32 | 0.55 | 0 | 0 |  |  |  |  | 0 | [11 empty] | 1378
0.81 | 1.03 | 0.23 | 0 | 0.22 | 0.02 | 0.01 | 0 | 0 |  |  |  |  | 0
0.41 | 1.53 | 1.55 | 0.54 | 1.23 | 0.37 | 0.34 | 0 | 0 |  |  |  |  | 0 | [6 empty] | 250 |  |  |  |  | 1954
0.24 | 2.06 | 1.47 | 0 | 0.55 | 0 | 0 | 0.039 | 0 |  |  |  |  | 0 |  | 1250 |  |  |  |  | 350
0.3 | 2.17 | 1.12 | 0.98 | 1.19 | 0.94 | 0.23 | 0 | 0 |  |  |  |  | 0 |  | 940 |  | 320 |  |  | 300 |  |  |  |  | 1320
0.22 | 1.84 | 0.91 | 0 | 0.8 | 0.32 | 0 | 0 | 0 |  |  |  |  | 0 |  | 900 |  | 350 |  |  | 300 |  |  | 227 |  | 980
0.21 | 1.84 | 0.92 | 0 | 0.79 | 0.31 | 0 | 0 | 0 |  |  |  |  | 0 |  | 900 |  | 350 | [5 empty] | 230 |  | 1010
0.3 | 1.1 | 0.5 | 0.02 | 0.5 | 0.15 | 0.4 | 0.02 | 0.05 |  |  |  |  | 0.01 |  | 900 |  |  |  |  | 200 |  |  | 280 |  | 780
0.4 | 1.2 | 0.5 | 0.05 | 0.8 | 0.3 | 0.5 | 0.03 | 0.02 |  |  |  |  | 0.01 |  | 920 |  |  |  |  | 220 |  |  | 300 |  | 800
0.45 | 1.3 | 0.55 | 0.04 | 0.9 | 0.25 | 0.6 | 0.02 | 0.01 |  |  |  |  | 0.02 |  | 910 |  |  |  |  | 210 |  |  | 290 |  | 780
0.35 | 1 | 0.4 | 0.03 | 0.7 | 0.2 | 0.45 | 0.01 | 0.03 |  |  |  |  | 0.01 |  | 900 |  |  |  |  | 205 |  |  | 275 |  | 760
0.5 | 1.5 | 0.6 | 0.06 | 1 | 0.35 | 0.55 | 0.04 | 0 |  |  |  |  | 0 |  | 930 |  |  |  |  | 230 |  |  | 310 |  | 820
0.38 | 2.65 | 3.2 | 0.1 | 0.05 | 0.02 | 0.05 | 0 | 0 |  |  |  |  | 0 |  | 900 | [7 empty] | 561 |  | 2000
0.71 | 0.84 | 0.43 | 0 | 0.27 | 0.223 | 0 | 0 | 0 |  |  |  |  | 0 |  | 920 | [7 empty] | 358
0.363 | 0.934 | 0.694 | 0 | 1.146 | 0.713 | 0.223 | 0.095 | 0 |  |  |  |  | 0 |  | 900 | [7 empty] | 533 |  | 1678
0.5 | 0.5 | 2 | 0.03 | 1 | 0.2 | 1 | 0.05 | 0.02 |  |  |  |  | 0.05 |  | 900 |  |  |  |  | 200 |  |  | 300 |  | 990
0.79 | 1.94 | 1.59 | 0.013 | 1.33 | 0.3 | 0 | 0 | 0 |  |  |  |  | 0 |  | 1000
0.78 | 2.02 | 1.6 | 1.37 | 1.01 | 0.24 | 0 | 0 | 0 |  |  |  |  | 3.87 |  | 1000
0.4 | 2.8 | 2 | 0.04 | 0 | 0 | 0 | 0 | 0 |  |  |  |  | 0 |  | 900
0.2 | 2 | 0.8 | 0 | 0.8 | 0.31 | 0.49 | 0 | 0 |  |  |  |  | 0 | [6 empty] | 280,350,400,500,450 /2h
0.2 | 2 | 0.8 | 0 | 0.9 | 0.5 | 0.7 | 0 | 0 |  |  |  |  | 0 | [6 empty] | 280/2h |  |  | 429 |  | 1360
0.31 | 2.11 | 1.18 | 0.78 | 1.19 | 0.26 | 0.25 | 0 | 0 |  |  |  |  | 0 |  | 920 |  |  |  |  | 350/90min |  |  | 5980 |  | 1360
0.35 | 1.1 | 0 | 0 | 0.35 | 0.55 | 0.5 | 0 | 0 |  |  |  |  | 0 | [9 empty] | 330 |  | 1100
0.28 | 1.25 | 1.1 | 0 | 1.25 | 0 | 0 | 0 | 0 |  |  |  |  | 0 |  | 700 | [7 empty] | 385 |  | 340
0.668 | 1.09 | 0.537 | 0 | 0 | 0.008 | 0.042 | 0 | 0 |  |  |  |  | 0 |  | 870
0.35 | 1.46 | 0.17 | 0 | 0 | 0.009 | 0.02 | 0 | 0 |  |  |  |  | 0 |  | 900
0.792 | 0.883 | 0.304 | 0.0053 | 0.209 | 0.016 | 0.0227 | 0.0016 | 0.0022 |  |  |  |  | 0 |  | 900 | [7 empty] | 200
0.763 | 1.017 | 0.223 | 0.003 | 0.211 | 0 | 0.018 | 0 | 0.001 |  |  |  |  | 0 |  | 900 | [7 empty] | 200
0.731 | 1.24 | 0.539 | 0.0063 | 0.218 | 0.0166 | 0.0259 | 0.0032 | 0.017 |  |  |  |  | 0 |  | 900 | [7 empty] | 200
0.47 | 0.87 | 0.51 | 0 | 0.15 | 0.02 | 0 | 0.11 | 0 |  |  |  |  | 0 |  | 900 | [7 empty] | 200
0.04 | 0.8 | 0.19 | 0.033 | 2.76 | 0.25 | 1.93 | 0 | 0 |  |  |  |  | 0 | [9 empty] | 275 |  | 924
0.2 | 0.67 | 0.16 | 0.01 | 2.29 | 0.27 | 1.68 | 0 | 0 |  |  |  |  | 0 | [9 empty] | 378 |  | 1235
0.52 | 0.37 | 0.22 | 0.028 | 1.7 | 0.27 | 1.44 | 0 | 0 |  |  |  |  | 0 | [9 empty] | 355 |  | 1321
0.52 | 1.07 | 0.2 | 0 | 0.01 | 0 | 0.03 | 0 | 0 |  |  |  |  | 0 | [9 empty] | 220 |  | 781
0.64 | 0.71 | 0.23 | 0 | 0.18 | 0.03 | 0.17 | 0 | 0 |  |  |  |  | 0 | [9 empty] | 245 |  | 857
2.62 | 0.34 | 2.65 | 0.012 | 1.58 | 0.53 | 0.65 | 0.088 | 0.023 |  |  |  |  | 0.017 |  | 900 | [7 empty] | 340 |  | 1185
2.5 | 0.3 | 2.8 | 0.015 | 1.5 | 0.5 | 0.5 | 0.085 | 0.02 |  |  |  |  | 0.015 |  | 920 | [7 empty] | 320 |  | 1150
2.7 | 0.33 | 2.6 | 0.014 | 1.55 | 0.52 | 0.63 | 0.087 | 0.022 |  |  |  |  | 0.016 |  | 880 | [7 empty] | 360 |  | 1200