## Bainitic Rail Steel
Sl. no. | C | Mn | Si | Al | Cr | Mo | Ni | V | Nb | Ti | P | S | B | Co | Others | T1 (C) | CR (C/s) | T2 (C) | t1 (min) | CR (C/s) | T3 (C) | t2 (min) | CR (C/s) | HV | YS (MPa) | UTS (MPa) | Elongation (%)
1 | 0.34 | 1.52 | 1.48 | 0.71 | 1.15 | 0.4 | 0.93 | 0 | 0 | 0 | 0 | 0 | 0 | 0 | 0 | 930 | 30 | 300 | 60 | 10 | 275 | 0 | 10 | 474 | 1096 | 1616 | 15.2
2 | 0.34 | 1.52 | 1.48 | 0.71 | 1.15 | 0.4 | 0.93 | 0 | 0 | 0 | 0 | 0 | 0 | 0 | 0 | 930 | 30 | 310 | 60 | 10 | 275 | 0 | 10 | 480 | 1113 | 1549 | 15.4
3 | 0.34 | 1.52 | 1.48 | 0.71 | 1.15 | 0.4 | 0.93 | 0 | 0 | 0 | 0 | 0 | 0 | 0 | 0 | 930 | 30 | 315 | 60 | 10 | 275 | 0 | 10 | 420 | 1084 | 1526 | 16.3
4 | 0.34 | 1.52 | 1.48 | 0.71 | 1.15 | 0.4 | 0.93 | 0 | 0 | 0 | 0 | 0 | 0 | 0 | 0 | 930 | 30 | 320 | 60 | 10 | 275 | 0 | 10 | 390 | 1080 | 1498 | 16
5 | 0.34 | 1.52 | 1.48 | 0.71 | 1.15 | 0.4 | 0.93 | 0 | 0 | 0 | 0 | 0 | 0 | 0 | 0 | 930 | 30 | 340 | 60 | 10 | 275 | 0 | 10 | 443 | 1005 | 1465 | 17.9
6 | 0.34 | 1.52 | 1.48 | 0.71 | 1.15 | 0.4 | 0.93 | 0 | 0 | 0 | 0 | 0 | 0 | 0 | 0 | 930 | 30 | 360 | 60 | 10 | 275 | 0 | 10 | 420 | 921 | 1454 | 17.9
7 | 0.34 | 1.52 | 1.48 | 0.71 | 1.15 | 0.4 | 0.93 | 0 | 0 | 0 | 0 | 0 | 0 | 0 | 0 | 930 | 30 | 380 | 60 | 10 | 275 | 0 | 10 | 425 | 905 | 1453 | 19
8 | 0.34 | 1.52 | 1.48 | 0.71 | 1.15 | 0.4 | 0.93 | 0 | 0 | 0 | 0 | 0 | 0 | 0 | 0 | 930 | 30 | 388 | 60 | 10 | 275 | 0 | 10 | 440 | 1034 | 1480 | 17.4
9 | 0.34 | 1.52 | 1.48 | 0.71 | 1.15 | 0.4 | 0.93 | 0 | 0 | 0 | 0 | 0 | 0 | 0 | 0 | 930 | 30 | 395 | 60 | 10 | 275 | 0 | 10 | 450 | 1032 | 1495 | 17.3
10 | 0.34 | 1.52 | 1.48 | 0.71 | 1.15 | 0.4 | 0.93 | 0 | 0 | 0 | 0 | 0 | 0 | 0 | 0 | 930 | 30 | 405 | 0 | 10 | 275 | 0 | 10 | 440 | 1033 | 1482 | 16.5
11 | 0.34 | 1.52 | 1.48 | 0.71 | 1.15 | 0.4 | 0.93 | 0 | 0 | 0 | 0 | 0 | 0 | 0 | 0 | 930 | 30 | 320 | 0 | 10 | 275 | 0 | 10 | 470 | 1170 | 1538 | 14
12 | 0.34 | 1.52 | 1.48 | 0.71 | 1.15 | 0.4 | 0.93 | 0 | 0 | 0 | 0 | 0 | 0 | 0 | 0 | 930 | 30 | 320 | 20 | 10 | 275 | 40 | 10 | 470 | 1118 | 1530 | 14.8
13 | 0.34 | 1.52 | 1.48 | 0.71 | 1.15 | 0.4 | 0.93 | 0 | 0 | 0 | 0 | 0 | 0 | 0 | 0 | 930 | 30 | 320 | 20 | 10 | 290 | 40 | 10 | 465 | 1230 | 1546 | 16.8
14 | 0.34 | 1.52 | 1.48 | 0.71 | 1.15 | 0.4 | 0.93 | 0 | 0 | 0 | 0 | 0 | 0 | 0 | 0 | 930 | 100 | 320 | 0 | 80 | 290 | 0 | 10 | 567 | 1577 | 1933 | 11
15 | 0.34 | 1.52 | 1.48 | 0.71 | 1.15 | 0.4 | 0.93 | 0 | 0 | 0 | 0 | 0 | 0 | 0 | 0 | 930 | 30 | 320 | 60 | 100 | 290 | 0 | 10 | 458 | 1230 | 1546 | 16.4
16 | 0.95 | 0.25 | 0.15 | 0 | 1.4 | 0 | 0 | 0 | 0 | 0 | 0 | 0 | 0 | 0 | 0 | 900 | 100 | 340 | 120 | 10 | 290 | 0 | 10 | 746 | 1950 | 2536 | 13
17 | 0.28 | 1.96 | 0.67 | 1.19 | 1.62 | 0.23 | 0.34 | 0 | 0 | 0 | 0 | 0 | 0 | 0 | 0 | 920 | 10 | 220 | 120 | 10 | 180 | 0 | 10 | 437 | 1158 | 1486 | 17
18 | 0.28 | 1.96 | 0.67 | 1.19 | 1.62 | 0.23 | 0.34 | 0 | 0 | 0 | 0 | 0 | 0 | 0 | 0 | 920 | 100 | 320 | 84 | 10 | 220 | 0 | 10 | 422 | 1120 | 1437 | 20
19 | 0.25 | 1.48 | 1.2 | 0 | 0 | 0 | 1.51 | 0 | 0 | 0 | 0 | 0 | 0 | 0 | 0 | 930 | 100 | 425 | 10 | 10 | 300 | 0 | 10 | 314 | 834 | 1070 | 12
20 | 0.22 | 1.98 | 1.79 | 0 | 1 | 0.22 | 0 | 0 | 0 | 0 | 0 | 0 | 0 | 0 | 0 | 1000 | 30 | 450 | 30 | 20 | 300 | 0 | 20 | 311 | 800 | 1060 | 7
21 | 0.22 | 1.98 | 1.79 | 0 | 1 | 0.22 | 0 | 0 | 0 | 0 | 0 | 0 | 0 | 0 | 0 | 1000 | 30 | 450 | 0 | 30 | 300 | 0 | 30 | 374 | 1050 | 1270 | 6
22 | 0.45 | 2.18 | 1.98 | 0 | 0.79 | 0.3 | 0 | 0 | 0 | 0 | 0 | 0 | 0 | 0 | 0 | 900 | 10 | 450 | 0 | 10 | 300 | 0 | 10 | 700 | 1855 | 2380 | 13.5
23 | 0.79 | 1.98 | 1.5 | 1.06 | 0.98 | 0.24 | 0 | 0 | 0 | 0 | 0 | 0 | 0 | 1.58 | 1.58 | 1100 | 100 | 350 | 90 | 10 | 300 | 0 | 10 | 650 | 1722 | 2210 | 12
24 | 0.8 | 2.01 | 1.59 | 0 | 1 | 0.24 | 0 | 0 | 0 | 0 | 0 | 0 | 0 | 0 | 0 | 900 | 10 | 300 | 120 | 10 | 200 | 4320 | 10 | 530 | 1200 | 1800 | 20
25 | 0.4 | 2 | 1.5 | 0 | 0 | 0.25 | 0 | 0 | 0 | 0 | 0 | 0 | 0 | 0 | 0 | 950 | 10 | 200 | 14400 | 10 | 100 | 0 | 10 | 700 | 1600 | 2500 | 13
26 | 0.45 | 1 | 2 | 0 | 0.8 | 0.3 | 0 | 0 | 0 | 0 | 0 | 0 | 0.004 | 0 | 0.004 | 900 | 10 | 300 | 0 | 10 | 250 | 0 | 10 | 600 | 1590 | 2000 | 12
27 | 0.5 | 1.07 | 2.56 | 0 | 2.3 | 0 | 0 | 0 | 0.0016 | 0 | 0 | 0 | 0.0052 | 0 | 0.0068 | 950 | 100 | 330 | 240 | 100 | 240 | 1080 | 10 | 571 | 734 | 1944 | 16.4
28 | 0.23 | 1.38 | 1.09 | 0.009 | 1.38 | 0.12 | 0.28 | 0 | 0 | 0 | 0 | 0 | 0 | 0 | 0 | 980 | 10 | 450 | 0 | 10 | 300 | 0 | 10 | 377 | 780 | 1250 | 14
29 | 0.75 | 1.03 | 0.22 | 0.001 | 0.2 | 0 | 0.05 | 0 | 0 | 0 | 0.02 | 0.005 | 0 | 0 | 0.025 | 900 | 15 | 300 | 15 | 10 | 200 | 0 | 10 | 420 | 1060 | 1700 | 9.5
30 | 0.18 | 2.01 | 1.13 | 0 | 1.94 | 0.48 | 0.01 | 0 | 0 | 0 | 0 | 0 | 0.003 | 0 | 0.003 | 900 | 10 | 450 | 0 | 10 | 300 | 0 | 10 | 388 | 846 | 1360 | 14
31 | 0.22 | 2 | 1 | 0 | 0.8 | 0.4 | 0.4 | 0 | 0 | 0 | 0 | 0 | 0 | 0 | 0 | 900 | 10 | 450 | 0 | 10 | 300 | 0 | 10 | 420 | 1100 | 1410 | 15
32 | 0.2 | 1 | 1 | 0 | 0.5 | 0.25 | 0.5 | 0 | 0 | 0 | 0 | 0 | 0 | 0 | 0 | 1000 | 10 | 550 | 0 | 10 | 300 | 0 | 10 | 450 | 900 | 1500 | 14
33 | 0.26 | 2 | 1.81 | 0 | 1.93 | 0 | 0 | 0 | 0 | 0 | 0 | 0 | 0 | 0 | 0 | 900 | 10 | 500 | 0 | 10 | 320 | 0 | 10 | 515 | 1370 | 1750 | 13.6
34 | 0.2 | 1.3 | 1.25 | 0 | 0 | 0.3 | 0.75 | 0 | 0 | 0 | 0.02 | 0.009 | 0 | 0 | 0.029 | 1250 | 10 | 450 | 0 | 10 | 300 | 0 | 10 | 375 | 780 | 1320 | 18
35 | 0.23 | 1.5 | 1.45 | 0 | 1.2 | 0.35 | 0.85 | 0 | 0 | 0 | 0.024 | 0.007 | 0 | 0 | 0.031 | 1250 | 10 | 450 | 0 | 10 | 300 | 0 | 10 | 420 | 820 | 1590 | 16
36 | 0.2 | 0.7 | 0 | 0 | 0.5 | 0.6 | 0 | 0 | 0 | 0 | 0 | 0 | 0 | 0 | 0 | 950 | 10 | 400 | 0 | 10 | 200 | 0 | 10 | 406 | 1080 | 1350 | 16
37 | 0.4 | 0.7 | 1 | 0 | 1.1 | 0.85 | 0 | 0.1 | 0 | 0 | 0 | 0 | 0 | 0 | 0.1 | 950 | 10 | 400 | 0 | 10 | 250 | 0 | 10 | 400 | 880 | 1400 | 14
38 | 0.26 | 2 | 1.81 | 0 | 1.93 | 0 | 0 | 0 | 0 | 0 | 0 | 0 | 0 | 0 | 0 | 940 | 10 | 450 | 0 | 10 | 300 | 0 | 10 | 448 | 1200 | 1531 | 15
39 | 0.26 | 2 | 1.81 | 0 | 1.93 | 0.49 | 0 | 0 | 0 | 0 | 0 | 0 | 0 | 0 | 0 | 900 | 10 | 400 | 0 | 10 | 300 | 0 | 10 | 445 | 1109 | 1513 | 12.8
40 | 0.26 | 1.54 | 1.36 | 0 | 0.51 | 0.14 | 0 | 0.03 | 0 | 0 | 0 | 0 | 0 | 0 | 0.03 | 900 | 50 | 330 | 60 | 50 | 200 | 0 | 50 | 550 | 1340 | 1900 | 13
41 | 0.3 | 2.1 | 1.9 | 0 | 1.9 | 0.5 | 0 | 0 | 0 | 0 | 0 | 0 | 0 | 0 | 0 | 900 | 50 | 300 | 0 | 50 | 250 | 0 | 50 | 295 | 800 | 1400 | 12
42 | 0.18 | 2.01 | 1.13 | 0.03 | 1.94 | 0.48 | 0 | 0 | 0 | 0.03 | 0.01 | 0.01 | 0 | 0 | 0.05 | 900 | 50 | 400 | 0 | 50 | 300 | 0 | 50 | 400 | 846 | 1360 | 14
43 | 0.55 | 2.1 | 0.45 | 0 | 2 | 2 | 0 | 0.1 | 0 | 0 | 0 | 0 | 0 | 0 | 0.1 | 900 | 100 | 300 | 0 | 200 | 100 | 0 | 100 | 370 | 870 | 1420 | 15.5
44 | 0.09 | 1.92 | 0.31 | 0 | 0 | 0 | 0 | 0.15 | 0 | 0 | 0 | 0 | 0 | 0 | 0.15 | 1100 | 50 | 350 | 60 | 10 | 200 | 0 | 10 | 250 | 780 | 850 | 12
45 | 0.8 | 1.05 | 0.25 | 0 | 0.25 | 0 | 0 | 0 | 0 | 0 | 0 | 0 | 0 | 0 | 0 | 900 | 20 | 600 | 50 | 10 | 400 | 0 | 10 | 370 | 890 | 1270 | 14
46 | 0.56 | 0.8 | 0.4 | 0 | 0.3 | 0.08 | 0.3 | 0.05 | 0 | 0 | 0 | 0 | 0 | 0 | 0.05 | 900 | 10 | 400 | 0 | 10 | 300 | 0 | 10 | 290 | 566 | 980 | 13
47 | 0.84 | 0.9 | 0.35 | 0 | 0.55 | 0 | 0 | 0 | 0 | 0 | 0 | 0 | 0 | 0 | 0 | 900 | 100 | 400 | 350 | 10 | 300 | 0 | 10 | 746 | 1697 | 2373 | 9
48 | 0.25 | 0.4 | 1.5 | 0 | 1.75 | 0.35 | 2.6 | 0 | 0 | 0 | 0 | 0 | 0 | 0 | 0 | 900 | 30 | 200 | 480 | 90 | 350 | 0 | 10 | 458 | 1220 | 1400 | 3.5
49 | 0.71 | 1.15 | 0.35 | 0 | 0.59 | 0 | 0.2 | 0 | 0 | 0 | 0.02 | 0.02 | 0 | 0 | 0.04 | 900 | 100 | 400 | 10 | 100 | 300 | 0 | 100 | 410 | 1040 | 1280 | 16
50 | 0.71 | 1.15 | 0.35 | 0 | 0.59 | 0 | 0.2 | 0 | 0 | 0 | 0.02 | 0.02 | 0 | 0 | 0.04 | 900 | 100 | 400 | 30 | 100 | 300 | 0 | 100 | 345 | 1040 | 1240 | 24
51 | 0.71 | 1.15 | 0.35 | 0 | 0.59 | 0 | 0.2 | 0 | 0 | 0 | 0.02 | 0.02 | 0 | 0 | 0.04 | 900 | 100 | 400 | 60 | 100 | 300 | 0 | 100 | 420 | 1100 | 1300 | 21
52 | 0.71 | 1.15 | 0.35 | 0 | 0.59 | 0 | 0.2 | 0 | 0 | 0 | 0.02 | 0.02 | 0 | 0 | 0.04 | 900 | 100 | 400 | 120 | 100 | 300 | 0 | 100 | 390 | 1080 | 1220 | 22
53 | 0.46 | 1.59 | 1.55 | 0.62 | 1.24 | 0.4 | 0.81 | 0 | 0 | 0 | 0 | 0 | 0 | 0 | 0 | 930 | 100 | 270 | 120 | 10 | 240 | 10 | 10 | 530 | 1300 | 1820 | 11
54 | 0.46 | 1.59 | 1.55 | 0.62 | 1.24 | 0.4 | 0.81 | 0 | 0 | 0 | 0 | 0 | 0 | 0 | 0 | 930 | 100 | 270 | 120 | 10 | 280 | 10 | 10 | 515 | 1320 | 1840 | 10
55 | 0.46 | 1.59 | 1.55 | 0.62 | 1.24 | 0.4 | 0.81 | 0 | 0 | 0 | 0 | 0 | 0 | 0 | 0 | 930 | 100 | 270 | 120 | 10 | 320 | 10 | 10 | 525 | 1100 | 1800 | 15
56 | 0.46 | 1.59 | 1.55 | 0.62 | 1.24 | 0.4 | 0.81 | 0 | 0 | 0 | 0 | 0 | 0 | 0 | 0 | 930 | 100 | 270 | 120 | 10 | 340 | 10 | 10 | 520 | 1200 | 1790 | 15
57 | 0.46 | 1.59 | 1.55 | 0.62 | 1.24 | 0.4 | 0.81 | 0 | 0 | 0 | 0 | 0 | 0 | 0 | 0 | 930 | 100 | 270 | 120 | 10 | 360 | 10 | 10 | 500 | 1410 | 1700 | 18
58 | 0.46 | 1.59 | 1.55 | 0.62 | 1.24 | 0.4 | 0.81 | 0 | 0 | 0 | 0 | 0 | 0 | 0 | 0 | 930 | 100 | 270 | 120 | 10 | 400 | 10 | 10 | 485 | 1500 | 1710 | 17
59 | 0.46 | 1.59 | 1.55 | 0.62 | 1.24 | 0.4 | 0.81 | 0 | 0 | 0 | 0 | 0 | 0 | 0 | 0 | 930 | 100 | 270 | 120 | 10 | 450 | 10 | 10 | 490 | 1000 | 1790 | 13
60 | 0.43 | 0.52 | 0.42 | 0 | 3.43 | 0.6 | 0.15 | 0.12 | 0 | 0 | 0.023 | 0.026 | 0 | 0 | 0.169 | 900 | 10 | 400 | 0 | 10 | 300 | 0 | 10 | 497 | 1120 | 1700 | 15
61 | 0.75 | 1.1 | 0.3 | 0 | 0 | 0 | 0 | 0 | 0 | 0 | 0.03 | 0.025 | 0 | 0 | 0.055 | 900 | 100 | 760 | 60 | 10 | 400 | 0 | 10 | 292 | 481 | 887 | 15
62 | 0.82 | 1.25 | 0.6 | 0.004 | 0 | 0 | 0 | 0 | 0 | 0 | 0.03 | 0.03 | 0 | 0 | 0.06 | 900 | 100 | 400 | 0 | 100 | 300 | 0 | 100 | 310 | 528 | 923 | 11
63 | 0.67 | 0.9 | 0.15 | 0 | 0 | 0 | 0 | 0 | 0 | 0 | 0.045 | 0.045 | 0 | 0 | 0.09 | 900 | 100 | 450 | 360 | 5 | 300 | 0 | 5 | 280 | 560 | 860 | 32
64 | 0.3 | 1.8 | 1.4 | 0 | 1.3 | 0.3 | 0 | 0 | 0 | 0 | 0 | 0 | 0 | 0 | 0 | 900 | 100 | 320 | 60 | 10 | 300 | 0 | 10 | 458 | 1180 | 1480 | 17.3
65 | 0.27 | 0 | 1.6 | 0.6 | 1.9 | 0.3 | 0.4 | 0 | 0 | 0 | 0 | 0 | 0 | 0 | 0 | 930 | 100 | 400 | 0 | 30 | 330 | 0 | 30 | 340 | 780 | 1150 | 18.3
66 | 0.26 | 2.3 | 1.7 | 0.6 | 1.9 | 0.4 | 0.4 | 0 | 0 | 0 | 0 | 0 | 0 | 0 | 0 | 930 | 100 | 325 | 0 | 15 | 295 | 0 | 15 | 450 | 1133 | 1540 | 14.7
67 | 0.26 | 3.2 | 1.7 | 0.7 | 1.9 | 0.4 | 0.4 | 0 | 0 | 0 | 0 | 0 | 0 | 0 | 0 | 930 | 100 | 300 | 0 | 15 | 270 | 0 | 15 | 480 | 1230 | 1611 | 13
68 | 0.28 | 1.5 | 1.1 | 0 | 1 | 0 | 0 | 0 | 0 | 0 | 0 | 0 | 0 | 0 | 0 | 900 | 100 | 400 | 90 | 10 | 300 | 0 | 10 | 408 | 780 | 1275 | 17
69 | 0.28 | 1.34 | 1.5 | 0.97 | 1.22 | 0.5 | 0.6 | 0 | 0 | 0 | 0 | 0 | 0.0022 | 0 | 0.0022 | 1000 | 20 | 340 | 60 | 20 | 200 | 0 | 20 | 370 | 1150 | 1250 | 18
70 | 0.28 | 1.34 | 1.49 | 1.01 | 1.23 | 0.51 | 0.59 | 0 | 0.018 | 0 | 0 | 0 | 0.0022 | 0 | 0.0202 | 1000 | 20 | 340 | 60 | 20 | 200 | 0 | 10 | 380 | 1200 | 1300 | 17
71 | 0.3 | 2.17 | 1.12 | 0.98 | 1.19 | 0.24 | 0 | 0 | 0 | 0 | 0.006 | 0.0015 | 0 | 0 | 0.0075 | 920 | 100 | 350 | 100 | 10 | 200 | 0 | 10 | 406 | 1055 | 1320 | 15.1
72 | 0.3 | 2.17 | 1.12 | 0.98 | 1.19 | 0.24 | 0 | 0 | 0 | 0 | 0.006 | 0.0015 | 0 | 0 | 0.0075 | 920 | 100 | 350 | 30 | 10 | 200 | 0 | 10 | 438 | 1074 | 1365 | 17.8
73 | 0.3 | 1.58 | 1.44 | 0.48 | 1.13 | 0.4 | 0.45 | 0 | 0 | 0 | 0.005 | 0.004 | 0 | 0 | 0.009 | 930 | 100 | 400 | 0 | 100 | 300 | 0 | 10 | 490 | 1389 | 1743 | 10.1
74 | 0.3 | 1.58 | 1.44 | 0.48 | 1.13 | 0.4 | 0.45 | 0 | 0 | 0 | 0.005 | 0.004 | 0 | 0 | 0.009 | 930 | 10 | 400 | 0 | 10 | 300 | 0 | 10 | 465 | 1274 | 1591 | 10.3
75 | 0.3 | 1.58 | 1.44 | 0.48 | 1.13 | 0.4 | 0.45 | 0 | 0 | 0 | 0.005 | 0.004 | 0 | 0 | 0.009 | 930 | 100 | 320 | 60 | 10 | 300 | 0 | 10 | 455 | 1071 | 1499 | 15.4
76 | 0.3 | 1.58 | 1.44 | 0.48 | 1.13 | 0.4 | 0.45 | 0 | 0 | 0 | 0.005 | 0.004 | 0 | 0 | 0.009 | 930 | 100 | 330 | 60 | 10 | 300 | 0 | 10 | 455 | 1086 | 1493 | 17.2
77 | 0.3 | 1.58 | 1.44 | 0.48 | 1.13 | 0.4 | 0.45 | 0 | 0 | 0 | 0.005 | 0.004 | 0 | 0 | 0.009 | 930 | 100 | 340 | 60 | 10 | 300 | 0 | 10 | 445 | 1073 | 1487 | 17.2
78 | 0.3 | 1.58 | 1.44 | 0.48 | 1.13 | 0.4 | 0.45 | 0 | 0 | 0 | 0.005 | 0.004 | 0 | 0 | 0.009 | 930 | 100 | 350 | 60 | 10 | 300 | 0 | 10 | 435 | 1012 | 1405 | 17
79 | 0.3 | 1.58 | 1.44 | 0.48 | 1.13 | 0.4 | 0.45 | 0 | 0 | 0 | 0.005 | 0.004 | 0 | 0 | 0.009 | 930 | 100 | 360 | 60 | 10 | 300 | 0 | 10 | 425 | 1057 | 1371 | 16.5
80 | 0.3 | 1.58 | 1.44 | 0.48 | 1.13 | 0.4 | 0.45 | 0 | 0 | 0 | 0.005 | 0.004 | 0 | 0 | 0.009 | 930 | 30 | 345 | 0 | 30 | 315 | 0 | 10 | 445 | 1200 | 1416 | 16.8
81 | 0.3 | 1.58 | 1.44 | 0.48 | 1.13 | 0.4 | 0.45 | 0 | 0 | 0 | 0.005 | 0.004 | 0 | 0 | 0.009 | 930 | 100 | 345 | 20 | 100 | 315 | 40 | 10 | 445 | 1049 | 1405 | 16.9
82 | 0.22 | 2 | 1 | 0 | 0.8 | 0.4 | 0.4 | 0 | 0 | 0 | 0 | 0 | 0 | 0 | 0 | 900 | 50 | 300 | 0 | 50 | 200 | 0 | 10 | 420 | 1100 | 1417 | 16.2
83 | 0.24 | 2.06 | 1.47 | 0 | 0.55 | 0 | 0 | 0.039 | 0 | 0 | 0.025 | 0.025 | 0 | 0 | 0.089 | 1250 | 10 | 1050 | 0 | 100 | 25 | 0 | 10 | 474 | 1263 | 1419 | 16
84 | 0.8 | 2.01 | 1.59 | 0 | 1 | 0.24 | 0 | 0 | 0 | 0 | 0 | 0 | 0 | 0 | 0 | 1000 | 30 | 200 | 12960 | 30 | 150 | 0 | 30 | 690 | 1450 | 2200 | 5
85 | 0.85 | 1.92 | 1.3 | 0.44 | 0 | 0.29 | 0 | 0 | 0 | 0 | 0 | 0 | 0 | 0 | 0 | 950 | 100 | 350 | 1200 | 100 | 300 | 0 | 100 | 421 | 1028 | 1285 | 25.7
86 | 0.85 | 1.92 | 1.3 | 0.44 | 0 | 0.29 | 0 | 0 | 0 | 0 | 0 | 0 | 0 | 0 | 0 | 950 | 100 | 300 | 1200 | 100 | 300 | 0 | 100 | 558 | 1382 | 1676 | 14.1
87 | 0.85 | 1.92 | 1.3 | 0.44 | 0 | 0.29 | 0 | 0 | 0 | 0 | 0 | 0 | 0 | 0 | 0 | 950 | 100 | 250 | 2400 | 100 | 300 | 0 | 100 | 650 | 1560 | 1807 | 7.2
88 | 0.82 | 2.01 | 1.55 | 1.03 | 1.01 | 0.25 | 0 | 0 | 0 | 0 | 0 | 0 | 0 | 0 | 0 | 950 | 80 | 200 | 12000 | 80 | 150 | 0 | 80 | 650 | 1588 | 2096 | 3.3
89 | 0.82 | 2.01 | 1.55 | 1.03 | 1.01 | 0.25 | 0 | 0 | 0 | 0 | 0 | 0 | 0 | 0 | 0 | 950 | 80 | 225 | 4200 | 80 | 150 | 0 | 80 | 620 | 1625 | 2072 | 6.5
90 | 0.82 | 2.01 | 1.55 | 1.03 | 1.01 | 0.25 | 0 | 0 | 0 | 0 | 0 | 0 | 0 | 0 | 0 | 950 | 80 | 250 | 1440 | 80 | 150 | 0 | 80 | 590 | 1531 | 1933 | 11.3
91 | 0.76 | 0.74 | 2.08 | 0 | 0.78 | 0 | 0 | 0 | 0 | 0 | 0 | 0 | 0 | 0 | 0 | 930 | 30 | 250 | 240 | 30 | 200 | 0 | 30 | 649 | 1807 | 1897 | 3
92 | 0.76 | 0.74 | 2.08 | 0 | 0.78 | 0 | 0 | 0 | 0 | 0 | 0 | 0 | 0 | 0 | 0 | 930 | 30 | 250 | 480 | 30 | 200 | 0 | 30 | 650 | 1859 | 1918 | 2
93 | 0.76 | 0.74 | 2.08 | 0 | 0.78 | 0 | 0 | 0 | 0 | 0 | 0 | 0 | 0 | 0 | 0 | 930 | 30 | 300 | 60 | 30 | 200 | 0 | 30 | 531 | 1618 | 1786 | 7
94 | 0.76 | 0.74 | 2.08 | 0 | 0.78 | 0 | 0 | 0 | 0 | 0 | 0 | 0 | 0 | 0 | 0 | 930 | 30 | 300 | 120 | 30 | 200 | 0 | 30 | 530 | 1629 | 1749 | 9
95 | 0.34 | 1.52 | 1.48 | 0.71 | 1.15 | 0.4 | 0 | 0 | 0 | 0 | 0 | 0 | 0 | 0 | 0 | 900 | 50 | 320 | 60 | 50 | 250 | 0 | 50 | 458 | 1100 | 1498 | 16
96 | 0.83 | 1.37 | 1.56 | 1.44 | 0.81 | 0 | 0 | 0 | 0 | 0 | 0 | 0 | 0 | 0 | 0 | 950 | 100 | 220 | 1440 | 100 | 150 | 0 | 100 | 700 | 1955 | 2375 | 6.7
97 | 0.83 | 1.37 | 1.56 | 1.44 | 0.81 | 0 | 0 | 0 | 0 | 0 | 0 | 0 | 0 | 0 | 0 | 950 | 100 | 240 | 720 | 100 | 150 | 0 | 100 | 630 | 1826 | 2139 | 6.8
98 | 0.83 | 1.37 | 1.56 | 1.44 | 0.81 | 0 | 0 | 0 | 0 | 0 | 0 | 0 | 0 | 0 | 0 | 950 | 100 | 260 | 240 | 100 | 150 | 0 | 100 | 610 | 1534 | 2080 | 7.8
99 | 0.42 | 2.15 | 1.72 | 0 | 0.47 | 0 | 0 | 0 | 0 | 0 | 0 | 0 | 0 | 0 | 0 | 900 | 80 | 360 | 120 | 80 | 300 | 0 | 80 | 442 | 1218 | 1505 | 21.2
100 | 0.67 | 0.92 | 2.1 | 0.9 | 1.3 | 0.24 | 0 | 0 | 0 | 0 | 0 | 0 | 0 | 0 | 0 | 950 | 50 | 300 | 150 | 50 | 300 | 0 | 50 | 554 | 1580 | 1916 | 8.8
101 | 0.67 | 0.92 | 2.1 | 0.9 | 1.3 | 0.24 | 0 | 0 | 0 | 0 | 0 | 0 | 0 | 0 | 0 | 950 | 50 | 250 | 330 | 50 | 200 | 0 | 50 | 638 | 1720 | 2236 | 7.6
102 | 0.97 | 1.59 | 1.43 | 0 | 1.28 | 0.26 | 0 | 0 | 0 | 0 | 0 | 0 | 0 | 0 | 0 | 1050 | 40 | 250 | 2400 | 40 | 200 | 0 | 40 | 649 | 1383 | 1622 | 10
103 | 0.98 | 0.77 | 2.9 | 0 | 0.45 | 0 | 0 | 0 | 0 | 0 | 0 | 0 | 0 | 0 | 0 | 1100 | 10 | 220 | 1320 | 10 | 150 | 0 | 10 | 664 | 1704 | 2287 | 7.4
104 | 0.98 | 0.77 | 2.9 | 0 | 0.45 | 0 | 0 | 0 | 0 | 0 | 0 | 0 | 0 | 0 | 0 | 1100 | 30 | 250 | 960 | 30 | 150 | 0 | 30 | 613 | 1698 | 2068 | 21.3
105 | 0.3 | 1.97 | 1.46 | 0 | 0.3 | 0.25 | 0 | 0 | 0 | 0 | 0 | 0 | 0 | 0 | 0 | 900 | 100 | 300 | 360 | 100 | 200 | 0 | 100 | 465 | 1230 | 1380 | 11.4
106 | 0.3 | 1.97 | 1.46 | 0 | 0.3 | 0.25 | 0 | 0 | 0 | 0 | 0 | 0 | 0 | 0 | 0 | 900 | 100 | 300 | 90 | 100 | 250 | 2400 | 100 | 480 | 1270 | 1565 | 12.5
107 | 0.3 | 1.97 | 1.46 | 0 | 0.3 | 0.25 | 0 | 0 | 0 | 0 | 0 | 0 | 0 | 0 | 0 | 900 | 100 | 300 | 90 | 100 | 250 | 4320 | 100 | 470 | 1245 | 1532 | 12.4
108 | 0.26 | 1.7 | 1.42 | 0 | 1.1 | 0.24 | 0 | 0 | 0 | 0 | 0 | 0 | 0 | 0 | 0 | 930 | 80 | 340 | 240 | 80 | 200 | 0 | 80 | 434 | 880 | 1428 | 15.1
109 | 0.26 | 1.7 | 1.42 | 0 | 1.1 | 0.24 | 0 | 0 | 0 | 0 | 0 | 0 | 0 | 0 | 0 | 930 | 80 | 340 | 8 | 80 | 305 | 240 | 80 | 449 | 1031 | 1445 | 14.1
110 | 0.26 | 1.7 | 1.42 | 0 | 1.1 | 0.24 | 0 | 0 | 0 | 0 | 0 | 0 | 0 | 0 | 0 | 930 | 80 | 340 | 14 | 80 | 277 | 1320 | 80 | 451 | 1059 | 1422 | 12.1
111 | 0.26 | 1.7 | 1.42 | 0 | 1.1 | 0.24 | 0 | 0 | 0 | 0 | 0 | 0 | 0 | 0 | 0 | 930 | 80 | 340 | 14 | 80 | 200 | 3240 | 80 | 471 | 1061 | 1417 | 11.9
112 | 0.79 | 1.98 | 1.56 | 1.01 | 1.01 | 0.24 | 0 | 0 | 0 | 0 | 0 | 0 | 0 | 0 | 0 | 970 | 20 | 250 | 1080 | 20 | 200 | 0 | 20 | 530 | 1400 | 1800 | 13
113 | 0.79 | 1.98 | 1.56 | 1.01 | 1.01 | 0.24 | 0 | 0 | 0 | 0 | 0 | 0 | 0 | 0 | 0 | 970 | 20 | 300 | 300 | 20 | 200 | 0 | 20 | 470 | 1245 | 1600 | 28
114 | 0.79 | 1.98 | 1.56 | 1.01 | 1.01 | 0.24 | 0 | 0 | 0 | 0 | 0 | 0 | 0 | 0 | 0 | 970 | 20 | 350 | 300 | 20 | 200 | 0 | 20 | 382 | 1012 | 1300 | 5
115 | 0.79 | 1.98 | 1.56 | 1.01 | 1.01 | 0.24 | 0 | 0 | 0 | 0 | 0 | 0 | 0 | 0 | 0 | 970 | 20 | 350 | 300 | 20 | 250 | 1080 | 20 | 441 | 1168 | 1500 | 40
116 | 1.15 | 0.08 | 0.58 | 0.65 | 1.42 | 0 | 0 | 0 | 0 | 0 | 0 | 0 | 0 | 0 | 0 | 1100 | 30 | 200 | 4320 | 30 | 150 | 0 | 30 | 730 | 1697 | 2373 | 3.5
117 | 0.3 | 0.01 | 1.51 | 0 | 1.42 | 0.25 | 0 | 0 | 0 | 0 | 0 | 0 | 0 | 0 | 0 | 900 | 100 | 375 | 30 | 100 | 300 | 0 | 100 | 423 | 1100 | 1625 | 14
118 | 0.91 | 1.98 | 1.58 | 0.53 | 1.12 | 0.25 | 0 | 0 | 0 | 0 | 0 | 0 | 0 | 0 | 0 | 1000 | 30 | 300 | 600 | 30 | 250 | 0 | 30 | 465 | 1227 | 1575 | 28
119 | 0.91 | 1.98 | 1.58 | 0.53 | 1.12 | 0.25 | 0 | 0 | 0 | 0 | 0 | 0 | 0 | 0 | 0 | 1000 | 30 | 250 | 1020 | 30 | 200 | 0 | 30 | 530 | 1400 | 1800 | 15
120 | 0.91 | 1.98 | 1.58 | 0.53 | 1.12 | 0.25 | 0 | 0 | 0 | 0 | 0 | 0 | 0 | 0 | 0 | 1000 | 30 | 200 | 4440 | 30 | 150 | 0 | 30 | 620 | 1640 | 2100 | 9
121 | 0.9 | 0.94 | 1.51 | 0.59 | 1.14 | 0.25 | 0 | 0 | 0 | 0 | 0 | 0 | 0 | 0 | 0 | 980 | 50 | 300 | 540 | 50 | 200 | 0 | 50 | 485 | 1286 | 1650 | 33
122 | 0.9 | 0.94 | 1.51 | 0.59 | 1.14 | 0.25 | 0 | 0 | 0 | 0 | 0 | 0 | 0 | 0 | 0 | 980 | 50 | 250 | 960 | 50 | 200 | 0 | 50 | 535 | 1418 | 1820 | 20
123 | 0.9 | 0.94 | 1.51 | 0.59 | 1.14 | 0.25 | 0 | 0 | 0 | 0 | 0 | 0 | 0 | 0 | 0 | 980 | 50 | 200 | 4320 | 50 | 150 | 0 | 50 | 632 | 1675 | 2150 | 15
124 | 0.67 | 1.31 | 1.67 | 0.03 | 1.73 | 0.15 | 0 | 0 | 0 | 0 | 0 | 0 | 0 | 0 | 0 | 970 | 30 | 250 | 600 | 30 | 200 | 0 | 30 | 614 | 1490 | 2003 | 11.9
125 | 0.67 | 1.31 | 1.67 | 0.03 | 1.73 | 0.15 | 0 | 0 | 0 | 0 | 0 | 0 | 0 | 0 | 0 | 970 | 30 | 270 | 420 | 30 | 200 | 0 | 30 | 589 | 1287 | 1822 | 17.1
126 | 0.99 | 0.74 | 2.47 | 0.02 | 0.97 | 0.03 | 0 | 0 | 0 | 0 | 0 | 0 | 0 | 0 | 0 | 1050 | 40 | 250 | 960 | 40 | 200 | 0 | 40 | 658 | 1646 | 2072 | 16.4
127 | 0.21 | 1.92 | 1.53 | 0 | 0.03 | 0 | 0 | 0 | 0 | 0 | 0 | 0 | 0 | 0 | 0 | 900 | 100 | 200 | 0 | 100 | 150 | 0 | 100 | 311 | 955 | 1020 | 19
128 | 0.21 | 3 | 1.8 | 0 | 0.85 | 0.21 | 0 | 0 | 0 | 0 | 0 | 0 | 0 | 0 | 0 | 920 | 100 | 300 | 60 | 100 | 250 | 0 | 100 | 515 | 1062 | 1753 | 14.9
129 | 0.21 | 3 | 1.8 | 0 | 0.85 | 0.21 | 0 | 0 | 0 | 0 | 0 | 0 | 0 | 0 | 0 | 920 | 100 | 300 | 180 | 100 | 200 | 0 | 100 | 300 | 1020 | 1680 | 16.6
130 | 0.21 | 3 | 1.8 | 0 | 0.85 | 0.21 | 0 | 0 | 0 | 0 | 0 | 0 | 0 | 0 | 0 | 920 | 100 | 300 | 600 | 100 | 150 | 0 | 100 | 295 | 1000 | 1656 | 16.3
131 | 0.4 | 0.7 | 0.15 | 0 | 0.15 | 0 | 0 | 0 | 0 | 0 | 0 | 0 | 0 | 0 | 0 | 930 | 30 | 250 | 240 | 30 | 200 | 0 | 30 | 200 | 530 | 680 | 18
132 | 0.5 | 1 | 0.2 | 0 | 0.15 | 0 | 0 | 0 | 0 | 0 | 0 | 0 | 0 | 0 | 0 | 930 | 30 | 250 | 480 | 30 | 200 | 0 | 30 | 220 | 530 | 748 | 16
133 | 0.62 | 0.7 | 0.15 | 0 | 0.15 | 0 | 0 | 0 | 0 | 0 | 0 | 0 | 0 | 0 | 0 | 930 | 30 | 300 | 60 | 30 | 200 | 0 | 30 | 260 | 530 | 884 | 14
134 | 0.75 | 0.9 | 0.2 | 0 | 0 | 0 | 0 | 0 | 0 | 0 | 0.02 | 0.03 | 0 | 0 | 0.05 | 930 | 30 | 300 | 120 | 30 | 200 | 0 | 30 | 260 | 530 | 884 | 18
135 | 0.6 | 0.8 | 0.5 | 0 | 0.8 | 0 | 0 | 0 | 0 | 0 | 0 | 0 | 0 | 0 | 0 | 900 | 50 | 320 | 60 | 50 | 250 | 0 | 50 | 320 | 663 | 1088 | 17
136 | 0.72 | 0.7 | 0.15 | 0 | 0.15 | 0 | 0 | 0 | 0 | 0 | 0 | 0 | 0 | 0 | 0 | 950 | 100 | 220 | 60 | 100 | 150 | 0 | 100 | 360 | 398 | 1224 | 19
137 | 0.72 | 0.7 | 0.15 | 0 | 0.3 | 0 | 0 | 0 | 0 | 0 | 0 | 0 | 0 | 0 | 0 | 950 | 100 | 240 | 720 | 100 | 150 | 0 | 100 | 360 | 398 | 1224 | 21
138 | 0.7 | 0.7 | 0.4 | 0 | 0.4 | 0 | 0 | 0 | 0 | 0 | 0 | 0 | 0 | 0 | 0 | 950 | 100 | 260 | 240 | 100 | 150 | 0 | 100 | 376 | 398 | 1278 | 20
139 | 0.9 | 1 | 0.2 | 0 | 0.3 | 0 | 0 | 0 | 0 | 0 | 0 | 0 | 0 | 0 | 0 | 900 | 80 | 360 | 120 | 80 | 300 | 0 | 80 | 410 | 795 | 1394 | 16
140 | 0.8 | 0.89 | 0.65 | 0 | 0.95 | 0 | 0 | 0 | 0 | 0 | 0.03 | 0.03 | 0 | 0 | 0.06 | 950 | 50 | 300 | 150 | 50 | 300 | 0 | 50 | 474 | 795 | 1612 | 17
141 | 0.75 | 1.25 | 0.8 | 0 | 0 | 0 | 0 | 0 | 0 | 0 | 0 | 0 | 0 | 0 | 0 | 950 | 50 | 250 | 330 | 50 | 200 | 0 | 50 | 330 | 530 | 1122 | 19
142 | 0.95 | 0.9 | 0.9 | 0 | 0 | 0 | 0 | 0 | 0 | 0 | 0 | 0 | 0 | 0 | 0 | 930 | 40 | 250 | 90 | 40 | 200 | 0 | 40 | 350 | 530 | 1190 | 18
143 | 0.53 | 1.07 | 0.26 | 0 | 0.01 | 0.01 | 0.02 | 0 | 0 | 0 | 0.021 | 0.024 | 0 | 0 | 0.045 | 920 | 10 | 220 | 120 | 10 | 150 | 0 | 10 | 227 | 398 | 772 | 20
144 | 0.73 | 0.93 | 0.28 | 0 | 0.17 | 0 | 0 | 0 | 0 | 0 | 0.01 | 0.03 | 0 | 0 | 0.04 | 980 | 30 | 250 | 960 | 30 | 150 | 0 | 30 | 262 | 398 | 891 | 18
145 | 0.79 | 0.91 | 0.66 | 0 | 0.47 | 0 | 0 | 0 | 0 | 0 | 0.02 | 0.01 | 0 | 0 | 0.03 | 900 | 100 | 300 | 360 | 100 | 200 | 0 | 100 | 351 | 530 | 1193 | 20
146 | 0.71 | 0.75 | 0.18 | 0 | 0 | 0 | 0 | 0 | 0 | 0 | 0.035 | 0.045 | 0 | 0 | 0.08 | 900 | 100 | 300 | 90 | 100 | 250 | 0 | 100 | 351 | 663 | 1193 | 21
147 | 0.55 | 0.5 | 0.22 | 0 | 0.25 | 0 | 0.25 | 0 | 0 | 0 | 0.04 | 0.04 | 0 | 0 | 0.08 | 900 | 100 | 300 | 90 | 100 | 250 | 0 | 100 | 255 | 663 | 867 | 16
148 | 0.77 | 0.88 | 0.24 | 0 | 0 | 0 | 0 | 0 | 0 | 0 | 0.008 | 0.013 | 0 | 0 | 0.021 | 930 | 80 | 340 | 240 | 80 | 200 | 0 | 80 | 271 | 530 | 921 | 17
149 | 0.52 | 0.35 | 0.23 | 0 | 1.71 | 0.26 | 1.43 | 0 | 0 | 0 | 0.01 | 0.01 | 0 | 0 | 0.02 | 930 | 80 | 340 | 60 | 80 | 305 | 0 | 80 | 271 | 808 | 921 | 18
150 | 0.1 | 0.59 | 0.27 | 0 | 1.71 | 0.58 | 4.09 | 0 | 0 | 0 | 0.008 | 0.02 | 0 | 0 | 0.028 | 930 | 80 | 340 | 150 | 80 | 277 | 0 | 80 | 332 | 734 | 1129 | 19
151 | 0.04 | 0.73 | 0.21 | 0 | 2.76 | 0.26 | 1.91 | 0 | 0 | 0 | 0.01 | 0.008 | 0 | 0 | 0.018 | 930 | 80 | 340 | 150 | 80 | 200 | 0 | 80 | 277 | 530 | 942 | 20
152 | 0.18 | 2.01 | 1.13 | 0 | 1.94 | 0.48 | 0 | 0 | 0 | 0 | 0.01 | 0.01 | 0 | 0 | 0.02 | 970 | 20 | 250 | 90 | 20 | 200 | 0 | 20 | 388 | 530 | 1319 | 13
153 | 0.12 | 3.97 | 0.027 | 0 | 0.02 | 0.47 | 0 | 0 | 0 | 0 | 0.01 | 0.01 | 0 | 0 | 0.02 | 970 | 20 | 300 | 300 | 20 | 200 | 0 | 20 | 355 | 530 | 1207 | 14
154 | 0.02 | 2.02 | 0.027 | 0 | 1.96 | 0.48 | 1.93 | 0 | 0 | 0 | 0.01 | 0.01 | 0 | 0 | 0.02 | 970 | 20 | 350 | 300 | 20 | 200 | 0 | 20 | 271 | 530 | 921 | 15
155 | 0.15 | 1.4 | 1 | 0 | 0.3 | 0 | 0 | 0 | 0 | 0 | 0 | 0 | 0 | 0 | 0 | 970 | 20 | 350 | 300 | 20 | 250 | 0 | 20 | 335 | 663 | 1139 | 9
156 | 0.25 | 1.4 | 1 | 0 | 0.3 | 0 | 0 | 0 | 0 | 0 | 0 | 0 | 0 | 0 | 0 | 1050 | 30 | 200 | 300 | 30 | 150 | 0 | 30 | 370 | 398 | 1258 | 7
157 | 0.76 | 0.8 | 0.2 | 0 | 0.4 | 0 | 0 | 0 | 0 | 0 | 0 | 0 | 0 | 0 | 0 | 900 | 100 | 375 | 30 | 100 | 300 | 0 | 100 | 360 | 795 | 1224 | 16
158 | 0.76 | 0.8 | 0.2 | 0 | 0.4 | 0 | 0 | 0 | 0 | 0 | 0 | 0 | 0 | 0 | 0 | 930 | 30 | 300 | 300 | 30 | 250 | 0 | 30 | 400 | 663 | 1360 | 15
159 | 0.76 | 0.8 | 0.2 | 0 | 0.4 | 0 | 0 | 0 | 0 | 0 | 0 | 0 | 0 | 0 | 0 | 950 | 30 | 250 | 60 | 30 | 200 | 0 | 30 | 450 | 530 | 1530 | 16
160 | 0.28 | 1.31 | 0.3 | 0 | 1.65 | 0 | 0 | 0.1 | 0 | 0 | 0.013 | 0.009 | 0 | 0 | 0.122 | 900 | 10 | 300 | 60 | 10 | 25 | 0 | 10 | 422 | 1118 | 1435 | 11
161 | 0.31 | 1.32 | 0.31 | 0 | 1.32 | 0.26 | 0 | 0 | 0 | 0 | 0.013 | 0.008 | 0 | 0 | 0.021 | 900 | 10 | 300 | 60 | 10 | 25 | 0 | 10 | 374 | 991 | 1272 | 12
162 | 0.29 | 1.1 | 0.55 | 0 | 2.21 | 0 | 0 | 0 | 0.04 | 0 | 0.01 | 0.006 | 0 | 0 | 0.056 | 900 | 10 | 300 | 60 | 10 | 25 | 0 | 10 | 396 | 1050 | 1346 | 13
163 | 0.34 | 0.7 | 0.32 | 0 | 2.51 | 0 | 0 | 0 | 0 | 0 | 0.011 | 0.007 | 0.0015 | 0 | 0.0195 | 900 | 10 | 300 | 60 | 10 | 25 | 0 | 10 | 410 | 1086 | 1394 | 12
164 | 0.181 | 2.01 | 1.13 | 0 | 1.94 | 0.48 | 0.01 | 0 | 0 | 0 | 0 | 0 | 0.003 | 0 | 0.003 | 950 | 20 | 350 | 60 | 20 | 25 | 0 | 20 | 415 | 1100 | 1411 | 13
165 | 0.115 | 3.97 | 0.27 | 0 | 0.02 | 0.47 | 0.01 | 0 | 0 | 0 | 0 | 0 | 0.003 | 0 | 0.003 | 950 | 20 | 350 | 60 | 20 | 25 | 0 | 20 | 375 | 994 | 1275 | 13
166 | 0.077 | 2.03 | 0.27 | 0 | 1.97 | 0 | 1.93 | 0 | 0 | 0 | 0 | 0 | 0 | 0 | 0 | 950 | 20 | 350 | 60 | 20 | 25 | 0 | 20 | 363 | 962 | 1234 | 12
167 | 0.023 | 2.02 | 0.27 | 0 | 1.96 | 0.48 | 1.93 | 0 | 0 | 0 | 0 | 0 | 0.003 | 0 | 0.003 | 950 | 20 | 350 | 60 | 20 | 25 | 0 | 20 | 271 | 718 | 921 | 14
168 | 0.026 | 4.04 | 0.27 | 0 | 0.02 | 0 | 0.02 | 0 | 0 | 0 | 0 | 0 | 0 | 0 | 0 | 950 | 20 | 350 | 60 | 20 | 25 | 0 | 20 | 288 | 763 | 979 | 13
169 | 0.258 | 2 | 1.81 | 0 | 1.93 | 0.49 | 0 | 0 | 0 | 0 | 0 | 0 | 0.003 | 0 | 0.003 | 950 | 20 | 350 | 60 | 20 | 25 | 0 | 20 | 490 | 1299 | 1666 | 10
170 | 0.055 | 3.95 | 0.22 | 0 | 0.11 | 0.01 | 0 | 0 | 0.08 | 0 | 0.008 | 0.011 | 0 | 0 | 0.099 | 950 | 20 | 350 | 60 | 20 | 25 | 0 | 20 | 260 | 689 | 883 | 15
171 | 0.3 | 0.66 | 0.43 | 0 | 3.15 | 0.01 | 0 | 0 | 0 | 0 | 0.013 | 0.009 | 0 | 0 | 0.022 | 950 | 20 | 350 | 60 | 20 | 25 | 0 | 20 | 392 | 1039 | 1334 | 14
172 | 0.28 | 0.69 | 1.26 | 0 | 2.65 | 0.25 | 0 | 0 | 0 | 0 | 0.012 | 0.012 | 0 | 0 | 0.024 | 950 | 20 | 350 | 60 | 20 | 25 | 0 | 20 | 393 | 1042 | 1336 | 14
173 | 0.3 | 0.7 | 1 | 0 | 3 | 0.2 | 0 | 0 | 0 | 0 | 0 | 0 | 0 | 0 | 0 | 950 | 20 | 350 | 60 | 20 | 25 | 0 | 20 | 412 | 1094 | 1400 | 15
174 | 0.122 | 0.89 | 0.49 | 0 | 1.94 | 0.53 | 2.83 | 0.1 | 0 | 0 | 0.012 | 0.008 | 0 | 0 | 0.12 | 950 | 20 | 350 | 60 | 20 | 25 | 0 | 20 | 349 | 925 | 1185 | 17
175 | 0.48 | 0.75 | 0.4 | 0 | 0 | 0 | 0 | 0 | 0 | 0 | 0.02 | 0.015 | 0 | 0 | 0.035 | 900 | 30 | 300 | 60 | 30 | 250 | 0 | 30 | 302 | 800 | 1026 | 10
176 | 0.26 | 2.1 | 1.45 | 0 | 0 | 0 | 0 | 0 | 0 | 0 | 0.025 | 0.025 | 0 | 0 | 0.05 | 900 | 30 | 350 | 60 | 30 | 200 | 0 | 30 | 461 | 1221 | 1567 | 9
177 | 0.74 | 0.79 | 0.3 | 0 | 0 | 0 | 0 | 0 | 0 | 0 | 0.018 | 0.009 | 0 | 0 | 0.027 | 880 | 20 | 200 | 60 | 20 | 150 | 0 | 20 | 500 | 1325 | 1700 | 13
178 | 0.71 | 0.84 | 0.43 | 0 | 0 | 0.203 | 0 | 0 | 0.02 | 0 | 0.017 | 0.008 | 0 | 0 | 0.045 | 880 | 20 | 200 | 60 | 20 | 150 | 0 | 20 | 690 | 1828 | 2346 | 9
179 | 0.68 | 0.88 | 0.55 | 0 | 0 | 0 | 0 | 0.13 | 0 | 0 | 0.007 | 0.011 | 0 | 0 | 0.148 | 880 | 20 | 200 | 60 | 20 | 150 | 0 | 20 | 700 | 1855 | 2380 | 7
180 | 0.269 | 1.547 | 1.36 | 0 | 0.51 | 0.148 | 0 | 0.033 | 0 | 0 | 0 | 0 | 0 | 0 | 0.033 | 900 | 50 | 25 | 0 | 50 | 25 | 0 | 50 | 380 | 915 | 1251 | 16.6
181 | 0.269 | 1.547 | 1.36 | 0 | 0.51 | 0.148 | 0 | 0.033 | 0 | 0 | 0 | 0 | 0 | 0 | 0.033 | 900 | 50 | 330 | 60 | 50 | 25 | 0 | 50 | 545 | 1324 | 1879 | 5.8
182 | 0.363 | 0.934 | 0.694 | 0 | 1.146 | 0.713 | 0.223 | 0.095 | 0 | 0 | 0 | 0 | 0 | 0 | 0.095 | 900 | 50 | 25 | 0 | 50 | 25 | 0 | 50 | 510 | 1147 | 1394 | 7.4
183 | 0.363 | 0.934 | 0.694 | 0 | 1.146 | 0.713 | 0.223 | 0.095 | 0 | 0 | 0 | 0 | 0 | 0 | 0.095 | 900 | 50 | 330 | 60 | 50 | 25 | 0 | 50 | 533 | 1260 | 1678 | 3.9
184 | 0.367 | 0.726 | 0.595 | 0.0069 | 2.722 | 0.3 | 0.059 | 0.109 | 0 | 0 | 0.0059 | 0 | 0 | 0 | 0.1149 | 900 | 50 | 25 | 0 | 50 | 25 | 0 | 50 | 460 | 1021 | 1517 | 8.1
185 | 0.367 | 0.726 | 0.595 | 0.0069 | 2.722 | 0.3 | 0.059 | 0.109 | 0 | 0 | 0.0059 | 0 | 0 | 0 | 0.1149 | 900 | 50 | 330 | 60 | 50 | 25 | 0 | 50 | 537 | 1229 | 1657 | 6.1
186 | 0.22 | 2.2 | 1 | 0 | 0 | 0 | 0.4 | 0.1 | 0 | 0 | 0.01 | 0.006 | 0 | 0 | 0.116 | 930 | 3 | 240 | 0 | 3 | 200 | 0 | 3 | 320 | 794 | 1072 | 18.5
187 | 0.22 | 2.2 | 1 | 0 | 0 | 0 | 0.4 | 0.1 | 0 | 0 | 0.01 | 0.006 | 0 | 0 | 0.116 | 930 | 3 | 280 | 0 | 3 | 200 | 0 | 3 | 303 | 814 | 1050 | 18
188 | 0.22 | 2.2 | 1 | 0 | 0 | 0 | 0.4 | 0.1 | 0 | 0 | 0.01 | 0.006 | 0 | 0 | 0.116 | 930 | 3 | 320 | 0 | 3 | 200 | 0 | 3 | 311 | 837 | 1055 | 19
189 | 0.22 | 2.2 | 1 | 0 | 0 | 0 | 0.4 | 0.1 | 0 | 0 | 0.01 | 0.006 | 0 | 0 | 0.116 | 930 | 3 | 360 | 0 | 3 | 200 | 0 | 3 | 332 | 843 | 1051 | 19
190 | 0.22 | 2.2 | 1 | 0 | 0 | 0 | 0.4 | 0.1 | 0 | 0 | 0.01 | 0.006 | 0 | 0 | 0.116 | 930 | 3 | 400 | 0 | 3 | 200 | 0 | 3 | 320 | 827 | 1054 | 20
191 | 0.22 | 2.2 | 1 | 0 | 0 | 0 | 0.4 | 0.1 | 0 | 0 | 0.01 | 0.006 | 0 | 0 | 0.116 | 930 | 3 | 440 | 0 | 3 | 200 | 0 | 3 | 311 | 754 | 1090 | 17
192 | 0.22 | 2.2 | 1 | 0 | 0 | 0 | 0.4 | 0.1 | 0 | 0 | 0.01 | 0.006 | 0 | 0 | 0.116 | 930 | 3 | 480 | 0 | 3 | 200 | 0 | 3 | 320 | 793 | 1075 | 17
193 | 0.22 | 2.2 | 1 | 0 | 0 | 0 | 0.4 | 0.1 | 0 | 0 | 0.01 | 0.006 | 0 | 0 | 0.116 | 930 | 3 | 560 | 0 | 3 | 200 | 0 | 3 | 311 | 858 | 1047 | 19
194 | 0.22 | 2.2 | 1 | 0 | 0 | 0 | 0.4 | 0.1 | 0 | 0 | 0.01 | 0.006 | 0 | 0 | 0.116 | 930 | 3 | 640 | 0 | 3 | 200 | 0 | 3 | 271 | 786 | 921 | 21
195 | 0.63 | 0.7 | 0.15 | 0 | 0 | 0 | 0 | 0 | 0 | 0 | 0.03 | 0.025 | 0 | 0 | 0.055 | 850 | 20 | 300 | 0 | 20 | 520 | 200 | 20 | 266 | 706 | 859 | 15
196 | 0.65 | 0.65 | 0.13 | 0.004 | 0 | 0 | 0 | 0 | 0 | 0 | 0.03 | 0.008 | 0 | 0 | 0.038 | 850 | 20 | 300 | 0 | 20 | 520 | 200 | 20 | 192 | 508 | 908 | 21
197 | 0.67 | 0.6 | 0.15 | 0 | 0.35 | 0 | 0 | 0 | 0 | 0 | 0.045 | 0.045 | 0 | 0 | 0.09 | 850 | 20 | 300 | 0 | 20 | 520 | 200 | 20 | 291 | 772 | 943 | 12
198 | 0.52 | 0.8 | 0.4 | 0 | 0.3 | 0.08 | 0.3 | 0.05 | 0 | 0 | 0.035 | 0.035 | 0 | 0 | 0.12 | 850 | 20 | 300 | 0 | 20 | 520 | 200 | 20 | 206 | 547 | 879 | 22
199 | 0.22 | 2 | 1 | 0 | 0.8 | 0.4 | 0.4 | 0 | 0 | 0 | 0 | 0 | 0 | 0 | 0 | 900 | 30 | 230 | 0 | 30 | 25 | 0 | 30 | 488 | 1295 | 1402 | 13.3
200 | 0.22 | 2 | 1 | 0 | 0.8 | 0.4 | 0.4 | 0 | 0 | 0 | 0 | 0 | 0 | 0 | 0 | 900 | 30 | 250 | 0 | 30 | 25 | 0 | 30 | 474 | 1243 | 1391 | 14.5
201 | 0.22 | 2 | 1 | 0 | 0.8 | 0.4 | 0.4 | 0 | 0 | 0 | 0 | 0 | 0 | 0 | 0 | 900 | 30 | 280 | 0 | 30 | 25 | 0 | 30 | 453 | 1201 | 1322 | 15.5
202 | 0.2 | 2 | 1.3 | 0 | 0.3 | 0 | 0 | 0.28 | 0 | 0 | 0.025 | 0.025 | 0 | 0 | 0.33 | 950 | 10 | 350 | 0 | 10 | 25 | 0 | 10 | 424 | 1123 | 1283 | 16
203 | 0.26 | 2 | 1.81 | 0 | 1.93 | 0 | 0 | 0 | 0 | 0 | 0 | 0 | 0 | 0 | 0 | 900 | 30 | 300 | 0 | 30 | 25 | 0 | 30 | 570 | 1510 | 1938 | 14
204 | 0.456 | 1.078 | 0.129 | 0 | 0.013 | 0.024 | 0.094 | 0 | 0 | 0 | 0.012 | 0.027 | 0 | 0 | 0.039 | 840 | 1 | 610 | 30 | 20 | 25 | 20 | 20 | 460 | 1219 | 1564 | 16
205 | 0.5 | 1 | 0.2 | 0 | 0.15 | 0.01 | 0.15 | 0 | 0 | 0 | 0.03 | 0.08 | 0 | 0 | 0.11 | 1150 | 0.6 | 300 | 0 | 0.6 | 25 | 0 | 0.6 | 420 | 1113 | 1428 | 18
206 | 0.66 | 1.09 | 0.53 | 0 | 0 | 0.008 | 0.042 | 0 | 0 | 0 | 0.018 | 0.014 | 0 | 0 | 0.032 | 870 | 10 | 410 | 0 | 10 | 25 | 0 | 10 | 320 | 850 | 1088 | 15
207 | 0.66 | 1.09 | 0.53 | 0 | 0 | 0.008 | 0.042 | 0 | 0 | 0 | 0.018 | 0.014 | 0 | 0 | 0.032 | 870 | 10 | 380 | 0 | 10 | 25 | 0 | 10 | 370 | 980 | 1258 | 17
208 | 0.35 | 1.46 | 0.17 | 0 | 0 | 0.009 | 0.02 | 0 | 0 | 0 | 0.26 | 0.013 | 0 | 0 | 0.273 | 900 | 10 | 380 | 0 | 10 | 25 | 0 | 10 | 320 | 850 | 1088 | 16
209 | 0.35 | 1.46 | 0.17 | 0 | 0 | 0.009 | 0.02 | 0 | 0 | 0 | 0.26 | 0.013 | 0 | 0 | 0.273 | 900 | 10 | 360 | 0 | 10 | 25 | 0 | 10 | 370 | 980 | 1258 | 14
210 | 0.57 | 0.5 | 0.37 | 0 | 0 | 0 | 0 | 0 | 0 | 0 | 0.035 | 0.035 | 0 | 0 | 0.07 | 900 | 30 | 200 | 0 | 30 | 25 | 0 | 30 | 150 | 400 | 510 | 17
211 | 0.65 | 0.8 | 0.5 | 0 | 0 | 0 | 0 | 0 | 0 | 0 | 0.025 | 0.025 | 0 | 0 | 0.05 | 900 | 30 | 200 | 0 | 30 | 25 | 0 | 30 | 172 | 457 | 585 | 16
212 | 0.71 | 0.84 | 0.43 | 0 | 0.27 | 0 | 0 | 0.05 | 0 | 0 | 0 | 0 | 0 | 0 | 0.05 | 900 | 20 | 350 | 50 | 20 | 25 | 0 | 20 | 457 | 1351 | 1600 | 11
213 | 0.17 | 2.25 | 0.82 | 0 | 0 | 0.32 | 0.55 | 0 | 0 | 0 | 0.016 | 0.016 | 0 | 0 | 0.032 | 900 | 30 | 250 | 0 | 30 | 25 | 0 | 30 | 492 | 1160 | 1363 | 15.8
214 | 0.23 | 1.93 | 1.96 | 0 | 1.84 | 0.43 | 0.14 | 0.007 | 0 | 0 | 0.012 | 0.008 | 0 | 0 | 0.027 | 950 | 50 | 200 | 0 | 50 | 25 | 0 | 50 | 415 | 1100 | 1550 | 13

## Sheet3
0.26 | 2 | 1.81 | 0 | 1.93 | 0 | 0 | 0 | 0 | 0 | 0 | 0 | 0 | 0 | 900 | 30 | 300 | 0 | 30 | 25 | 0 | 30 | 570 | 1510 | 1938 | 14
0.456 | 1.078 | 0.129 | 0 | 0.013 | 0.024 | 0.094 | 0 | 0 | 0 | 0.012 | 0.027 | 0 | 0 | 840 | 1 | 610 | 30 | 20 | 25 | 20 | 20 | 460 | 1219 | 1564 | 16
0.5 | 1 | 0.2 | 0 | 0.15 | 0.01 | 0.15 | 0 | 0 | 0 | 0.03 | 0.08 | 0 | 0 | 1150 | 0.6 | 300 | 0 | 0.6 | 25 | 0 | 0.6 | 420 | 1113 | 1428 | 18
0.66 | 1.09 | 0.53 | 0 | 0 | 0.008 | 0.042 | 0 | 0 | 0 | 0.018 | 0.014 | 0 | 0 | 870 | 10 | 410 | 0 | 10 | 25 | 0 | 10 | 320 | 850 | 1088 | 15
0.66 | 1.09 | 0.53 | 0 | 0 | 0.008 | 0.042 | 0 | 0 | 0 | 0.018 | 0.014 | 0 | 0 | 870 | 10 | 380 | 0 | 10 | 25 | 0 | 10 | 370 | 980 | 1258 | 17
0.35 | 1.46 | 0.17 | 0 | 0 | 0.009 | 0.02 | 0 | 0 | 0 | 0.26 | 0.013 | 0 | 0 | 900 | 10 | 380 | 0 | 10 | 25 | 0 | 10 | 320 | 850 | 1088 | 16
0.35 | 1.46 | 0.17 | 0 | 0 | 0.009 | 0.02 | 0 | 0 | 0 | 0.26 | 0.013 | 0 | 0 | 900 | 10 | 360 | 0 | 10 | 25 | 0 | 10 | 370 | 980 | 1258 | 14
0.57 | 0.5 | 0.37 | 0 | 0 | 0 | 0 | 0 | 0 | 0 | 0.035 | 0.035 | 0 | 0 | 900 | 30 | 200 | 0 | 30 | 25 | 0 | 30 | 150 | 400 | 510 | 17
0.65 | 0.8 | 0.5 | 0 | 0 | 0 | 0 | 0 | 0 | 0 | 0.025 | 0.025 | 0 | 0 | 900 | 30 | 200 | 0 | 30 | 25 | 0 | 30 | 172 | 457 | 585 | 16
0.71 | 0.84 | 0.43 | 0 | 0.27 | 0 | 0 | 0.05 | 0 | 0 | 0 | 0 | 0 | 0 | 900 | 20 | 350 | 50 | 20 | 25 | 0 | 20 | 457 | 1351 | 1600 | 11
0.17 | 2.25 | 0.82 | 0 | 0 | 0.32 | 0.55 | 0 | 0 | 0 | 0.016 | 0.016 | 0 | 0 | 900 | 30 | 250 | 0 | 30 | 25 | 0 | 30 | 492 | 1160 | 1363 | 15.8
0.23 | 1.93 | 1.96 | 0 | 1.84 | 0.43 | 0.14 | 0.007 | 0 | 0 | 0.012 | 0.008 | 0 | 0 | 950 | 50 | 200 | 0 | 50 | 25 | 0 | 50 | 415 | 1100 | 1550 | 13